## Actividad1
I (A) | B (mT)
0.06 | 21.4
0.12 | 36.3
0.18 | 47.2
0.24 | 60.4
0.3 | 72.6
0.42 | 98.8
0.54 | 127.6
0.6 | 141.2
0.66 | 154.8
0.72 | 170
0.78 | 184.2
0.84 | 196.4
0.9 | 205.4

## Actividad 2.1 p
Actividad 2 | p
B=106.2mT |  | B=21.4mT |  | B=62.6mT |  | B=153.5mT |  | B=194.4mT
I_p(mA) | V_H(mV) | I_p(mA) | V_H(mV) | I_p(mA) | V_H(mV) | I_p(mA) | V_H(mV) | I_p(mA) | V_H(mV)
-30 | -14.6 | -30 | -3.3 | -30 | -8.9 | -30 | -20 | -30 | -25.5
-25 | -12.3 | -25 | -2.8 | -25 | -7.6 | -25 | -16.8 | -25 | -21.8
-20 | -10.2 | -20 | -2.3 | -20 | -6 | -20 | -13.8 | -20 | -18.1
-15 | -7.9 | -15 | -1.8 | -15 | -4.5 | -15 | -10.6 | -15 | -13.5
-10 | -5.2 | -10 | -1.2 | -10 | -3.3 | -10 | -7.2 | -10 | -9.1
-5 | -3.1 | -5 | -0.7 | -5 | -1.9 | -5 | -3.8 | -5 | -5.3
0 | -1 | 0 | -0.1 | 0 | -0.5 | 0 | 0.1 | 0 | 0.2
5 | 2 | 5 | 0.5 | 5 | 1.1 | 5 | 2.7 | 5 | 4
10 | 4.2 | 10 | 0.9 | 10 | 2.5 | 10 | 5.9 | 10 | 8.2
15 | 6.7 | 15 | 1.4 | 15 | 4 | 15 | 9.3 | 15 | 11.8
20 | 8.9 | 20 | 1.9 | 20 | 5.3 | 20 | 12.1 | 20 | 15.7
25 | 10.8 | 25 | 2.5 | 25 | 6.7 | 25 | 15 | 25 | 19.7
30 | 13 | 30 | 2.9 | 30 | 7.9 | 30 | 18.3 | 30 | 23.5

## Actividad 2.1 n
B=106.2mT |  | B=21.4mT |  | B=62.6mT |  | B=153.5mT |  | B=194.4mT
I_p(mA) | V_H(mV) | I_p(mA) | V_H(mV) | I_p(mA) | V_H(mV) | I_p(mA) | V_H(mV) | I_p(mA) | V_H(mV)
-30 | 19.4 | -30 | 6.5 | -30 | 12.8 | -30 | 27.2 | -30 | 34.4
-25 | 16.7 | -25 | 5.6 | -25 | 11 | -25 | 23.2 | -25 | 29.6
-20 | 13.2 | -20 | 4.7 | -20 | 8.5 | -20 | 19.1 | -20 | 23.4
-15 | 10.2 | -15 | 3.6 | -15 | 6.5 | -15 | 14.7 | -15 | 18.5
-10 | 7.5 | -10 | 2.7 | -10 | 4.4 | -10 | 9.8 | -10 | 12.9
-5 | 4.3 | -5 | 1.7 | -5 | 2.6 | -5 | 5.9 | -5 | 7.2
0 | 0.1 | 0 | 0.7 | 0 | 0.3 | 0 | 0.6 | 0 | 0.2
5 | -2.8 | 5 | -0.4 | 5 | -2.1 | 5 | -3.7 | 5 | -4.8
10 | -5.5 | 10 | -1.3 | 10 | -3.8 | 10 | -7.8 | 10 | -10.1
15 | -8.8 | 15 | -2.3 | 15 | -5.9 | 15 | -11.8 | 15 | -15.5
20 | -12 | 20 | -3.4 | 20 | -7.6 | 20 | -16.5 | 20 | -22.4
25 | -15.2 | 25 | -4.3 | 25 | -9.7 | 25 | -21.1 | 25 | -26.6
30 | -18.2 | 30 | -5.2 | 30 | -11.7 | 30 | -25.5 | 30 | -32.1

## Actividad 2.2 p
I_p=-25mA | V_l=0.906 V | I_p=-15mA | V_l=0.577 V | I_p= -5mA | V_l=0.237 V | I_p= 10mA | V_l=-0.322 V | I_p= 26mA | V_l=-0.864 V
I(A) | V_H(mV) | I(A) | V_H(mV) | I(A) | V_H(mV) | I(A) | V_H(mV) | I(A) | V_H(mV)
0.09 | -2.6 | 0.09 | -1.3 | 0.09 | -0.6 | 0.09 | 0.8 | 0.09 | 2
0.18 | -4.7 | 0.18 | -2.8 | 0.18 | -1.1 | 0.18 | 1.5 | 0.18 | 3.9
0.27 | -7.2 | 0.27 | -4.1 | 0.27 | -1.7 | 0.27 | 2.2 | 0.27 | 6
0.36 | -9.6 | 0.36 | -5.5 | 0.36 | -2.3 | 0.36 | 3.1 | 0.36 | 8
0.45 | -11.5 | 0.45 | -6.9 | 0.45 | -2.9 | 0.45 | 3.8 | 0.45 | 10.2
0.54 | -14 | 0.54 | -8.4 | 0.54 | -3.4 | 0.54 | 4.6 | 0.54 | 12.5
0.63 | -16.3 | 0.63 | -9.7 | 0.63 | -4 | 0.63 | 5.4 | 0.63 | 14.5
0.72 | -18.4 | 0.72 | -11.2 | 0.72 | -4.5 | 0.72 | 6.1 | 0.72 | 16.4
0.81 | -20.1 | 0.81 | -12.4 | 0.81 | -5.1 | 0.81 | 6.9 | 0.81 | 18.4
0.9 | -22 | 0.9 | -13.8 | 0.9 | -5.6 | 0.9 | 7.6 | 0.9 | 20.3

## Actividad 2.2 n
n
I_p=-25mA | V_l=0.988V | I_p=-15mA | V_l= 0.600V | I_p= 10mA | V_l=-0.308V
I(A) |  | I(A) |  | I(A)
0.09 | 3.9 | 0.09 | 2.4 | 0.09 | -1.4
0.18 | 6.7 | 0.18 | 3.9 | 0.18 | -2.2
0.27 | 9.4 | 0.27 | 5.7 | 0.27 | -3
0.36 | 12.2 | 0.36 | 7.4 | 0.36 | -3.9
0.45 | 15.1 | 0.45 | 9.1 | 0.45 | -4.9
0.54 | 17.9 | 0.54 | 10.9 | 0.54 | -5.7
0.63 | 20.8 | 0.63 | 13 | 0.63 | -6.6
0.72 | 23.6 | 0.72 | 14.4 | 0.72 | -7.4
0.81 | 26.2 | 0.81 | 16.1 | 0.81 | -8.3
0.9 | 29.3 | 0.9 | 17.9 | 0.9 | -9.1

## Actividad 3 p
I_p(mA) | V_l(V)
20 | -0.653 | I(A) | V_l(V)
|  | 0.14 | -0.654
|  | 0.28 | -0.654
|  | 0.42 | -0.656
|  | 0.56 | -0.658
|  | 0.7 | -0.66
|  | 0.84 | -0.661
|  | 0.98 | -0.664
|  | 1.12 | -0.666
|  | 1.26 | -0.668
|  | 1.4 | -0.671

## Actividad 3 n
I_p(mA) | V_l(V) | I(A) | V_l(V)
20 | -0.705 | 0.14 | -0.704
|  | 0.28 | -0.705
|  | 0.42 | -0.706
|  | 0.56 | -0.706
|  | 0.7 | -0.708
|  | 0.84 | -0.709
|  | 0.98 | -0.71
|  | 1.12 | -0.712
|  | 1.26 | -0.714
|  | 1.4 | -0.716

## Actividad 4
Actividad 4.1(1) | p | Actividad 4.2(1) | p | Actividad 4.1(2) | n | Actividad 4.2(2) | n | Actividad 4.1(3) | intrin | Actividad 4.2(3) | intrin
I_p=30mA | I=0A | I_p=30 mA | I=0.14A | I_p=30mA | I=0A | I_p=30 mA | I=0.14A | I_p=30mA | I=0A | I_p=30 mA | I=0.14A
T(°C) | V_l(V) | T(°C) | V_H(mV) | T(°C) | V_l(V) | T(°C) | V_H(mV) | T(°C) | V_l(V) | T(°C) | V_H(mV)
130 | -0.684 | 130 | 0 | 120 | -0.62 | 120 | -2.9 | 130 | -0.92 | 130 | -0.16
125 | -0.763 | 125 | 0 | 115 | -0.698 | 115 | -3.1 | 125 | -0.105 | 125 | -0.16
120 | -0.872 | 120 | 0 | 110 | -0.767 | 110 | -3.5 | 120 | -0.117 | 120 | -0.16
115 | -0.973 | 115 | 0 | 105 | -0.846 | 105 | -3.8 | 115 | -0.137 | 115 | -0.16
110 | -1.069 | 110 | 0 | 100 | -0.927 | 100 | -4.2 | 110 | -0.159 | 110 | -0.16
105 | -1.16 | 105 | 0.2 | 95 | -1.006 | 95 | -4.6 | 105 | -0.18 | 105 | -0.16
100 | -1.233 | 100 | 0.4 | 90 | -1.085 | 90 | -5 | 100 | -0.212 | 100 | -0.16
95 | -1.303 | 95 | 0.8 | 85 | -1.142 | 85 | -5.2 | 95 | -0.253 | 95 | -0.16
90 | -1.34 | 90 | 1.1 | 80 | -1.192 | 80 | -5.5 | 90 | -0.296 | 90 | -0.16
85 | -1.36 | 85 | 1.5 | 75 | -1.233 | 75 | -5.9 | 85 | -0.341 | 85 | -0.16
80 | -1.367 | 80 | 1.9 | 70 | -1.25 | 70 | -6.1 | 80 | -0.412 | 80 | -0.16
75 | -1.367 | 75 | 2.3 | 65 | -1.257 | 65 | -6.1 | 75 | -0.491 | 75 | -0.16
70 | -1.346 | 70 | 2.6 | 60 | -1.253 | 60 | -6 | 70 | 0.594 | 70 | -0.16
65 | -1.327 | 65 | 2.9 | 55 | -1.241 | 55 | -6 | 65 | -0.706 | 65 | -0.17
60 | -1.295 | 60 | 3.2 | 50 | -1.222 | 50 | -6.1 | 60 | -0.854 | 60 | -0.17
55 | -1.264 | 55 | 3.3 | 45 | -1.2 | 45 | -6.1 | 55 | -1.016 | 55 | -0.17
50 | -1.237 | 50 | 3.5 | 40 | -1.18 | 40 | -6 | 50 | -1.273 | 50 | -0.17
45 | -1.194 | 45 | 3.6 | 35 | -1.154 | 35 | -5.9 | 45 | -1.512 | 45 | -0.17
40 | -1.158 | 40 | 3.7 | 30 | -1.124 | 30 | -5.8 | 40 | -1.882 | 40 | -0.17
35 | -1.125 | 35 | 3.8 |  |  |  |  | 35 | -2.29 | 35 | -0.17
30 | -1.084 | 30 | 3.9 |  |  |  |  | 30 | -2.82 | 30 | -0.17
25 | -1.05 | 25 | 3.2
Actividad 4.1(3) | 5 | Actividad 4.2(3) | 6
I_p=30mA | I=0A | I_p=30 mA | I=0.14A
T(°C) | V_l(V) | T(°C) | V_H(mA)